## Ave of Rainbow
BMP - Ave of Rainbow Specifications
Monumental Graves | Length | Width | Depth / Thickness | Max Height | Diameter
Right of Interment
77*2 - 77*18 | 1200or800 | 610
Comment:
Overall Height
Natural Stone |  |  |  | 95
Foundations: Pre -poured foundations
Side Beams
Comment: 2 bar F8 trench mesh
End beams
Comment: 2 bar F8 trench mesh
Piers (min incl beam)
Comment: 1 x Y12 reinforcing bar. May require sleeving
Stone sizes
Desk | 300 | 400 | 95/35

## Croatian Monumental
BMP - Croatian Monumental Specifications
Monumental Graves | Length | Width | Depth / Thickness | Max Height | Diameter
Right of Interment
All Rows | 2440 | 1220
Comment:
Overall Height
Natural Stone |  |  |  | 2500
With accessories |  |  |  | 2800
Comment: The height of accessories on kerbs and ledgers must not exceed 1,500mm above natural ground and must be set back from the front of the right of interment by at least 600mm. Granite Candle Boxes with Glass inserts- Must be toughened glass 12mm thick min. Must have a metal frame around edge of the door. Granite Candle Boxes with Glass inserts- Must be toughened glass 12mm thick min. Must have a metal frame around edge of the door.
Foundations: Pre -poured foundations
Side Beams
Comment: 2 bar F8 trench mesh
End beams
Comment: 2 bar F8 trench mesh
Piers (min incl beam)
Comment: 1 x Y12 reinforcing bar. May require sleeving
Stone sizes
Ashlar (max) | 2400 | 1200 | 75-100
Comment: Minimum width 150mm, minimum thickness 70mm, 48 hours to cure mortar bed
Ledgers (min) |  | 840 | 70
Comment: The top of a ledger must not exceed 600mm above natural ground.
Side Kerb (min, std) |  | 125
Side Kerb (min, full cover ledger) |  | 125
Comment:
Front kerb (min) |  | 75
Comment: also known as front stone
Rear kerb |  | 75
Comment: also known as infill
Base (max) |  | 500
Comment: minimum thickness 100
Headstone (75mm thick, freestanding) |  |  |  | 900
Headstone (100mm thick, freestanding) |  |  |  | 1200
Headstone (125mm thick, freestanding) |  |  |  | 1500
Comment: If headstone partially restrained, add 300mm to maximum height. If headstone fully restrained, headstone is limited by maximum overall height.
Freestanding headstone designs above 1.5m, must include computations, drawings & specifications to suit the design of the monument & must be certified by a structural engineer registered with RBP (Registered Building Practitioner). Maximum monument height must not be exceeded. Freestanding headstone designs above 1.5m, must include computations, drawings & specifications to suit the design of the monument & must be certified by a structural engineer registered with RBP (Registered Building Practitioner). Maximum monument height must not be exceeded.
Opening between kerbs (min)
| 1730 | 800
Comment:
Dowels (Stainless Steel - grace 316 or 316L or fibreglass)
75-100 mm stone |  |  |  |  | 10
100+mm stone |  |  |  |  | 13
Comment: Dowel hole diameter between 1.5 to 2 times dowel diameter
Position Identification
Minimum height of lettering 20mm (plaques min 4mm)
Nameplates
maximum 100 square centimetres
Temporary Memorial
allowed (see Full Monumental notes for details)

## Fushou Yuan Headstone Lawn
BMP - Fushou Yuan - Headstone Lawn Specifications
Fushou Yuan | Length | Width | Depth / Thickness | Max Height | Diameter
Right of Interment
Single | 3660 | 1220
Double | 3660 | 2440
Triple | 3660 | 3660
Comment: - Single Graves : 101-102, 105-111, 113, 115-120 , 122-123, 125-129, 131-132
Double Graves: 201-202, 205-210, 212-213
Overall Height
Natural Stone |  |  |  | 1500
With accessories |  |  |  | 1800
Comment: Granite Candle Boxes with Glass inserts- Must be toughened glass 12mm thick min. Must have a metal frame around edge of the door.
Foundations – same size as ashlar
Single (max) | 1200 | 1200
Double (max) | 1200 | 2400
Triple (max) | 1200 | 3600
Comment: minimum thickness 300mm
Piers (min incl beam) |  |  | 2100 |  | 150
Comment: 1 x Y12 bar. May require sleeving.
Stone sizes
Single Ashlar (max) | 1200 | 1200 | 75-100
Double Ashlar (max) | 1200 | 2400 | 75-100
Triple Ashlar (max) | 1200 | 3600 | 75-100
Comment: Minimum thickness 75mm, 48 hours to cure mortar bed, ashlar top at natural ground level
Single Base (max) | 1000 | 1000
Double Base (max) | 1000 | 2200
Triple Base (max) | 1000 | 3400
Comment: Base stone 100mm (min) from all edges of ashlar
Headstone (75mm thick, freestanding) |  |  |  | 900
Headstone (100mm thick, freestanding) |  |  |  | 1200
Headstone (125mm thick, freestanding) |  |  |  | 1500
Comment: If headstone partially restrained, add 300mm to maximum height. If headstone is fully restrained, headstone is limited by maximum overall height.
Dowels (Stainless Steel - grace 316 or 316L or fibreglass)
75-100 mm stone |  |  |  |  | 10
100+mm stone |  |  |  |  | 13
Comment: Dowel hole diameter between 1.5 to 2 times dowel diameter
Position Identification
Minimum height of lettering 20mm (plaques 4mm)
Nameplates
maximum 100 square centimetres
Temporary Memorial
allowed (see Monumental Lawn notes for details)

## Fushou Yuan Old Monumental
BMP - Fushou Yuan Old Monumental Specifications
Fushou Yuan | Length | Width | Depth / Thickness | Max Height | Diameter
Right of Interment
Single | 4000 | 2500
Double | 4000 | 4000
Triple | 4000 | 6000
Comment:
Overall Height
Graves Front Row: 6A, 7, 8 ,9, 15, 16, 17, 18, 22, 28, 29, 36 - Maximum Height 1800mm
Graves Rear Row: 2, 5, 11, 12, 25, 26, 38, 66, 68, 88 - Maximum Height 2100mm
Natural Stone |  |  |  | 1800/2100
With accessories
Comment:Granite Candle Boxes with Glass inserts- Must be toughened glass 12mm thick min. Must have a metal frame around edge of the door. Freestanding headstone designs above 1.5m, must include computations, drawings & specifications to suit the design of the monument & must be certified by a structural engineer registered with RBP (Registered Building Practitioner). Maximum monument height must not be exceeded. Freestanding headstone designs above 1.5m, must include computations, drawings & specifications to suit the design of the monument & must be certified by a structural engineer registered with RBP (Registered Building Practitioner). Maximum monument height must not be exceeded.
Foundations Required
Foundations required - engineers computations to suit design of monument
Stone sizes
Single Ashlar (max) | 4000 | 2500 | 75-100
Double Ashlar (max) | 4000 | 4000 | 75-100
Triple Ashlar (max) | 4000 | 6000 | 75-100
Comment: Minimum thickness 75mm, 48 hours to cure mortar bed, ashlar top at natural ground level
Ledgers (min) |  | 900 | 70
Comment: The top of a ledger must not exceed 600mm above natural ground.
Side Kerb (min, std) |  | 125
Side Kerb (min, full cover ledger) |  | 125
Comment:
Front kerb (min) |  | 75
Comment: also known as front stone
Rear kerb |  | 75
Comment: also known as infill
Base (max) |  | 500
Comment: minimum thickness 100
Headstone (75mm thick, freestanding) |  |  |  | 900
Headstone (100mm thick, freestanding) |  |  |  | 1200
Headstone (125mm thick, freestanding) |  |  |  | 1500
Comment: If headstone partially restrained, add 300mm to maximum height. If headstone fully restrained, headstone is limited by maximum overall height.
maximum overall height.
Freestanding headstone designs above 1.5m, must include computations, drawings & specifications to suit the design of the monument & must be certified by a structural engineer registered with RBP (Registered Building Practitioner). Maximum monument height must not be exceeded.
Opening between kerbs (min)
| 2150 | 860
Comment:
Dowels (Stainless Steel - grace 316 or 316L or fibreglass)
75-100 mm stone |  |  |  |  | 10
100+mm stone |  |  |  |  | 13
Comment: Dowel hole diameter between 1.5 to 2 times dowel diameter
Position Identification
Minimum height of lettering 20mm (plaques min 4mm)
Nameplates
maximum 100 square centimetres
Temporary Memorial
allowed (see Full Monumental notes for details)

## Fushou Yuan Extension Monument
BMP - Fushou Yuan Monumental Extension Specifications
Fushou Yuan | Length | Width | Depth / Thickness | Max Height | Diameter
Right of Interment
Single | 3000 | 2000
Double | 3000 | 3000
Triple | 3000 | 4500
Comment: -
Overall Height
Graves Front Row: 268, 269, 338, 378 - 274, 275, 277,32,31,30 Maximum Height 1200mm
Graves Rear Row: 266, 270, 308, 318, 368, 388, 398, 273,272,271 - Maximum Height 1500mm
Natural Stone |  |  |  | 1200/1500
With accessories
Comment: Granite Candle Boxes with Glass inserts- Must be toughened glass 12mm thick min. Must have a metal frame around edge of the door.
Foundations Required
Foundations required - engineers computations to suit design of monument
Stone sizes
Single Ashlar (max) | 3000 | 2000 | 75-100
Double Ashlar (max) | 3000 | 3000 | 75-100
Triple Ashlar (max) | 3000 | 4500 | 75-100
Comment: Minimum thickness 75mm, 48 hours to cure mortar bed, ashlar top at natural ground level
Ledgers (min) |  | 900 | 70
Comment: The top of a ledger must not exceed 600mm above natural ground.
Side Kerb (min, std) |  | 125
Side Kerb (min, full cover ledger) |  | 125
Comment:
Front kerb (min) |  | 75
Comment: also known as front stone
Rear kerb |  | 75
Comment: also known as infill
Base (max) |  | 500
Comment: minimum thickness 100
Headstone (75mm thick, freestanding) |  |  |  | 900
Headstone (100mm thick, freestanding) |  |  |  | 1200
Headstone (125mm thick, freestanding) |  |  |  | 1500
Comment: If headstone partially restrained, add 300mm to maximum height. If headstone fully restrained, headstone is limited by maximum overall height.
maximum overall height.
Opening between kerbs (min)
| 2150 | 860
Comment:
Dowels (Stainless Steel - grace 316 or 316L or fibreglass)
75-100 mm stone |  |  |  |  | 10
100+mm stone |  |  |  |  | 13
Comment: Dowel hole diameter between 1.5 to 2 times dowel diameter
Position Identification
Minimum height of lettering 20mm (plaques min 4mm)
Nameplates
maximum 100 square centimetres
Temporary Memorial
allowed (see Full Monumental notes for details)

## Headstone on Beam
BMP - Headstone Lawn On Beam Specifications
Headstone on Beam | Length | Width | Depth / Thickness | Max Height | Diameter
Right of Interment
| 2440 | 1220
Comment:
Overall Height
Natural Stone |  |  |  | 1200
With accessories |  |  |  | 1500
Comment: The height of the Headstone including accessories must not exceed 1,500mm. Granite Candle Boxes with Glass inserts- Must be toughened glass 12mm thick min. Must have a metal frame around edge of the door.
Foundations:Pre-poured exposed Beam
Side Beams
Comment: 2 bar F8 trench mesh
End beams |  | 1000 | 300
Comment: 2 bar F8 trench mesh
Piers (min incl beam)
Comment: 1 x Y12 reinforcing bar. May require sleeving
Stone sizes
Ashlar (max)
Ledgers (min)
Comment: The top of a ledger must not exceed 600mm above natural ground.
Side Kerb (min, std)
Side Kerb (min, full cover ledger)
Comment:
Front kerb (min)
Comment: also known as front stone
Rear kerb
Comment: also known as infill
Base (max) | 1110 | 350 | 150
Comment: minimum thickness 100
Headstone (75mm thick, freestanding) |  |  |  | 900
Headstone (100mm thick, freestanding) |  |  |  | 1200
Comment:
Opening between kerbs (min)
Comment:
Dowels (Stainless Steel - grace 316 or 316L or fibreglass)
75-100 mm stone |  |  |  |  | 10
100+mm stone |  |  |  |  | 13
Comment: Dowel hole diameter between 1.5 to 2 times dowel diameter
Position Identification
Minimum height of lettering 20mm (plaques min 4mm)
Nameplates
maximum 100 square centimetres - Placed LH bottom corner
Temporary Memorial
allowed (see brochure)

## Islamic (Rawda & Wadi Al-Salam)
BMP - Islamic (Rawda and Wadi Al-Salam) -
Monumental Specifications
Islamic Monumental | Length | Width | Depth / Thickness | Max Height | Diameter
Right of Interment
| 2440 | 1220
Comment: Accessories- such as granite hearts or books must be at least 150mm back from the start of the front kerb.
Overall Height
Natural Stone |  |  |  | 1200
With accessories |  |  |  | 1500
Comment: The height of accessories on kerbs and ledgers must not exceed 1,200mm above natural ground and must be set back from the front of the right of interment by at least 600mm. Granite Candle Boxes with Glass inserts- Must be toughened glass 12mm thick min. Must have a metal frame around edge of the door.
Foundations: Pre-poured foundations
Side Beams
Comment: 2 bar F8 trench mesh
End beams
Comment: 2 bar F8 trench mesh
Piers (min incl beam)
Comment: 1 x Y12 reinforcing bar. May require sleeving
Stone sizes
Ashlar (max)- Rows : | 2400 | 1200 | 75-100
Comment: Minimum width 150mm, minimum thickness 75mm, 48 hours to cure mortar bed
Ledgers (min) |  | 840 | 70
Comment: The top of a ledger must not exceed 600mm above natural ground.
Side Kerb (min, std) |  | 125
Side Kerb (min, full cover ledger) |  | 125
Comment:
Front kerb (min) |  | 75
Comment: also known as front stone
Rear kerb |  | 75
Comment: also known as infill
Base (max) |  | 500
Comment: minimum thickness 100
Headstone (75mm thick, freestanding) |  |  |  | 900
Headstone (100mm thick, freestanding) |  |  |  | 1200
Comment: If headstone partially restrained, add 300mm to maximum height. If headstone fully restrained, headstone is limited by maximum overall height.
Opening between kerbs (min)
Rows | 1730 | 800
Comment:
Dowels (Stainless Steel - grace 316 or 316L or fibreglass)
75-100 mm stone |  |  |  |  | 10
100+mm stone |  |  |  |  | 13
Comment: Dowel hole diameter between 1.5 to 2 times dowel diameter
Position Identification
Minimum height of lettering 20mm (plaques min 4mm)
Nameplates
maximum 100 square centimetres
Temporary Memorial
allowed (see Full Monumental notes for details)

## Islamic
BMP -Islamic - Monumental Specifications
Islamic Monumental | Length | Width | Depth / Thickness | Max Height | Diameter
Right of Interment
Graves - Rows: IM 123 - 127, IM 131- 132 | 2750 | 1200
Graves - Rows: IM 128 -130 | 2440 | 1220
Comment:
Overall Height
Natural Stone |  |  |  | 2500
With accessories |  |  |  | 2800
Comment: The height of accessories on kerbs and ledgers must not exceed 1,500mm above natural ground and must be set back from the front of the right of interment by at least 600mm. Granite Candle Boxes with Glass inserts- Must be toughened glass 12mm thick min. Must have a metal frame around edge of the door.
Foundations: Pre-poured foundations
Side Beams
Comment: 2 bar F8 trench mesh
End beams
Comment: 2 bar F8 trench mesh
Piers (min incl beam)
Comment: 1 x Y12 reinforcing bar. May require sleeving
Stone sizes
Ashlar (max)- Rows : IM 123 - 127, IM 131- 132 | 2700 | 1180 | 75-100
Rows IM 128 - 130 | 2400 | 1200 | 75-100
Comment: Minimum width 150mm, minimum thickness 75mm, 48 hours to cure mortar bed
Ledgers (min) |  | 840 | 70
Comment: The top of a ledger must not exceed 600mm above natural ground.
Side Kerb (min, std) |  | 125
Side Kerb (min, full cover ledger) |  | 125
Comment:
Front kerb (min) |  | 75
Comment: also known as front stone
Rear kerb |  | 75
Comment: also known as infill
Base (max) |  | 500
Comment: minimum thickness 100
Headstone (75mm thick, freestanding) |  |  |  | 900
Headstone (100mm thick, freestanding) |  |  |  | 1200
Headstone (125mm thick, freestanding) |  |  |  | 1500
Comment: If headstone partially restrained, add 300mm to maximum height. If headstone fully restrained, headstone is limited by maximum overall height.
Freestanding headstone designs above 1.5m, must include computations, drawings & specifications to suit the design of the monument & must be certified by a structural engineer registered with RBP (Registered Building Practitioner). Maximum monument height must not be exceeded. Freestanding headstone designs above 1.5m, must include computations, drawings & specifications to suit the design of the monument & must be certified by a structural engineer registered with RBP (Registered Building Practitioner). Maximum monument height must not be exceeded.
Opening between kerbs (min)
Rows: IM 123 - 127, IM 131- 132 | 2030 | 800
Rows IM 128 - 130 | 1730 | 800
Comment:
Dowels (Stainless Steel - grace 316 or 316L or fibreglass)
75-100 mm stone |  |  |  |  | 10
100+mm stone |  |  |  |  | 13
Comment: Dowel hole diameter between 1.5 to 2 times dowel diameter
Position Identification
Minimum height of lettering 20mm (plaques min 4mm)
Nameplates
maximum 100 square centimetres
Temporary Memorial
allowed (see Full Monumental notes for details)

## Malankara Indian Orthodox
BMP - Malankara Indian Orthodox -
Monumental Specifications
Islamic Monumental | Length | Width | Depth / Thickness | Max Height | Diameter
Right of Interment
| 2440 | 1220
Comment: Accessories- such as granite hearts or books must be at least 150mm back from the start of the front kerb.
Overall Height
Natural Stone |  |  |  | 1200
With accessories |  |  |  | 1200
Comment: The height of accessories on kerbs and ledgers must not exceed 1,200mm above natural ground and must be set back from the front of the right of interment by at least 600mm. Granite Candle Boxes with Glass inserts- Must be toughened glass 12mm thick min. Must have a metal frame around edge of the door.
Foundations: Pre-poured foundations
Side Beams
Comment: 2 bar F8 trench mesh
End beams
Comment: 2 bar F8 trench mesh
Piers (min incl beam)
Comment: 1 x Y12 reinforcing bar. May require sleeving
Stone sizes
Ashlar (max)- Rows : | 2400 | 1200 | 75-100
Comment: Minimum width 150mm, minimum thickness 75mm, 48 hours to cure mortar bed
Ledgers (min) |  | 840 | 70
Comment: The top of a ledger must not exceed 600mm above natural ground.
Side Kerb (min, std) |  | 125
Side Kerb (min, full cover ledger) |  | 125
Comment:
Front kerb (min) |  | 75
Comment: also known as front stone
Rear kerb |  | 75
Comment: also known as infill
Base (max) |  | 500
Comment: minimum thickness 100
Headstone (75mm thick, freestanding) |  |  |  | 900
Comment: If headstone partially restrained, add 300mm to maximum height. If headstone fully restrained, headstone is limited by maximum overall height.
Opening between kerbs (min)
Rows | 1730 | 800
Comment:
Dowels (Stainless Steel - grace 316 or 316L or fibreglass)
75-100 mm stone |  |  |  |  | 10
100+mm stone |  |  |  |  | 13
Comment: Dowel hole diameter between 1.5 to 2 times dowel diameter
Position Identification
Minimum height of lettering 20mm (plaques min 4mm)
Nameplates
maximum 100 square centimetres
Temporary Memorial
allowed (see Full Monumental notes for details)

## Monumental (Existing)Graves
BMP - Monumental Specifications (Existing/Old Sections)
Monumental Graves | Length | Width | Depth / Thickness | Max Height | Diameter
Right of Interment
| 2750 | 1200
Rows 39 to 74, Row 75 & 76: graves 19A - 31, Row 83: graves 1-33, Row 84: graves 1-33, Row 85: graves 1-37
Overall Height
Natural Stone |  |  |  | 2500
With accessories |  |  |  | 2800
Comment: The height of accessories on kerbs and ledgers must not exceed 1,500mm above natural ground and must be set back from the front of the right of interment by at least 600mm. Granite Candle Boxes with Glass inserts- Must be toughened glass 12mm thick min. Must have a metal frame around edge of the door.
Foundations: Pre-poured foundations
Side Beams
Comment: 2 bar F8 trench mesh
End beams
Comment: 2 bar F8 trench mesh
Piers (min incl beam)
Comment: 1 x Y12 reinforcing bar. May require sleeving
Stone sizes
Ashlar (max) | 2700 | 1180 | 75-100
Comment: Minimum width 150mm, minimum thickness 75mm, 48 hours to cure mortar bed
Ledgers (min) |  | 800 | 70
Comment: The top of a ledger must not exceed 600mm above natural ground.
Side Kerb (min, std) |  | 125
Side Kerb (min, full cover ledger) |  | 125
Comment:
Front kerb (min) |  | 75
Comment: also known as front stone
Rear kerb |  | 75
Comment: also known as infill
Base (max) |  | 500
Comment: minimum thickness 100
Headstone (75mm thick, freestanding) |  |  |  | 900
Headstone (100mm thick, freestanding) |  |  |  | 1200
Headstone (125mm thick, freestanding) |  |  |  | 1500
Comment: If headstone partially restrained, add 300mm to maximum height. If headstone fully restrained, headstone is limited by maximum overall height.
Freestanding headstone designs above 1.5m, must include computations, drawings & specifications to suit the design of the monument & must be certified by a structural engineer registered with RBP (Registered Building Practitioner). Maximum monument height must not be exceeded. Freestanding headstone designs above 1.5m, must include computations, drawings & specifications to suit the design of the monument & must be certified by a structural engineer registered with RBP (Registered Building Practitioner). Maximum monument height must not be exceeded.
Opening between kerbs (min)
| 2150 | 800
Comment:
Dowels (Stainless Steel - grace 316 or 316L or fibreglass)
75-100 mm stone |  |  |  |  | 10
100+mm stone |  |  |  |  | 13
Comment: Dowel hole diameter between 1.5 to 2 times dowel diameter
Position Identification
Minimum height of lettering 20mm (plaques min 4mm)
Nameplates
maximum 100 square centimetres
Temporary Memorial
allowed (see Full Monumental notes for details)

## Other Denominations
BMP - Other Denominations Monumental Specifications
Monumental Graves | Length | Width | Depth / Thickness | Max Height | Diameter
Right of Interment
Rows A, B , C, D, E, F, G & H | 2440 | 1220
Comment:
Overall Height
Natural Stone |  |  |  | 2500
With accessories |  |  |  | 2800
Comment: The height of accessories on kerbs and ledgers must not exceed 1,500mm above natural ground and must be set back from the front of the right of interment by at least 600mm. Granite Candle Boxes with Glass inserts- Must be toughened glass 12mm thick min. Must have a metal frame around edge of the door. Granite Candle Boxes with Glass inserts- Must be toughened glass 12mm thick min. Must have a metal frame around edge of the door.
Foundations: Pre -poured foundations
Side Beams
Comment: 2 bar F8 trench mesh
End beams
Comment: 2 bar F8 trench mesh
Piers (min incl beam)
Comment: 1 x Y12 reinforcing bar. May require sleeving
Stone sizes
Ashlar (max) | 2400 | 1200 | 75-100
Comment: Minimum width 150mm, minimum thickness 75mm, 48 hours to cure mortar bed
Ledgers (min) |  | 840 | 70
Comment: The top of a ledger must not exceed 600mm above natural ground.
Side Kerb (min, std) |  | 125
Side Kerb (min, full cover ledger) |  | 125
Comment:
Front kerb (min) |  | 75
Comment: also known as front stone
Rear kerb |  | 75
Comment: also known as infill
Base (max) |  | 500
Comment: minimum thickness 100
Headstone (75mm thick, freestanding) |  |  |  | 900
Headstone (100mm thick, freestanding) |  |  |  | 1200
Headstone (125mm thick, freestanding) |  |  |  | 1500
Comment: If headstone partially restrained, add 300mm to maximum height. If headstone fully restrained, headstone is limited by maximum overall height.
Freestanding headstone designs above 1.5m, must include computations, drawings & specifications to suit the design of the monument & must be certified by a structural engineer registered with RBP (Registered Building Practitioner). Maximum monument height must not be exceeded. Freestanding headstone designs above 1.5m, must include computations, drawings & specifications to suit the design of the monument & must be certified by a structural engineer registered with RBP (Registered Building Practitioner). Maximum monument height must not be exceeded.
Opening between kerbs (min)
| 1730 | 800
Comment:
Dowels (Stainless Steel - grace 316 or 316L or fibreglass)
75-100 mm stone |  |  |  |  | 10
100+mm stone |  |  |  |  | 13
Comment: Dowel hole diameter between 1.5 to 2 times dowel diameter
Position Identification
Minimum height of lettering 20mm (plaques min 4mm)
Nameplates
maximum 100 square centimetres
Temporary Memorial
allowed (see Full Monumental notes for details)

## Sienna
BMP - Sienna Garden - Headstone Lawn Specifications
Headstone in Lawn | Length | Width | Depth / Thickness | Max Height | Diameter
Right of Interment
Single | 3660 | 1220
Double | 3660 | 2440
Triple | 3660 | 3660
Comment:
Overall Height
Natural Stone |  |  |  | 1200
With accessories |  |  |  | 1200
Comment: Granite Candle Boxes with Glass inserts- Must be toughened glass 12mm thick min. Must have a metal frame around edge of the door.
Foundations – same size as ashlar
Single (max) | 1200 | 1200
Double (max) | 1200 | 2400
Triple (max) | 1200 | 3600
Comment: minimum thickness 300mm
Piers (min incl beam) |  |  | 2100 |  | 150
Comment: 1 x Y12 bar. May require sleeving.
Stone sizes
Single Ashlar (max) | 1200 | 1200
Double Ashlar (max) | 1200 | 2400
Triple Ashlar (max) | 1200 | 3600
Comment: Minimum thickness 75mm, 48 hours to cure mortar bed, ashlar top at natural ground level
Single Base (max) | 1000 | 1000
Double Base (max) | 1000 | 2200
Triple Base (max) | 1000 | 3400
Comment: Base stone 100mm (min) from all edges of ashlar
Headstone (75mm thick, freestanding) |  |  |  | 900
Headstone (100mm thick, freestanding) |  |  |  | 1200
Comment: If headstone partially restrained, add 300mm to maximum height. If headstone is fully restrained, headstone is limited by maximum overall height.
Dowels (Stainless Steel - grace 316 or 316L or fibreglass)
75-100 mm stone |  |  |  |  | 10
100+mm stone |  |  |  |  | 13
Comment: Dowel hole diameter between 1.5 to 2 times dowel diameter
Position Identification
Minimum height of lettering 20mm (plaques 4mm)
Nameplates
maximum 100 square centimetres
Temporary Memorial
allowed (see Monumental Lawn notes for details)

## St Lazaruas
BMP - St Lazaruas - Monumental Specifications
Saint Lazaruas | Length | Width | Depth / Thickness | Max Height | Diameter
Right of Interment
| 2440 | 1220
Comment:
Overall Height
Natural Stone |  |  |  | 2500
With accessories |  |  |  | 2800
Comment: The height of accessories on kerbs and ledgers must not exceed 1,500mm above natural ground and must be set back from the front of the right of interment by at least 600mm. Granite Candle Boxes with Glass inserts- Must be toughened glass 12mm thick min. Must have a metal frame around edge of the door.
Foundations - Pre-poured foundations
Side Beams
Comment: 2 bar F8 trench mesh
End beams
Comment: 2 bar F8 trench mesh
Piers (min incl beam)
Comment: 1 x Y12 reinforcing bar. May require sleeving
Stone sizes
Ashlar (max) | 2400 | 1200 | 75-100
Comment: Minimum width 150mm, minimum thickness 75mm, 48 hours to cure mortar bed
Ledgers (min) |  | 840 | 70
Comment: The top of a ledger must not exceed 600mm above natural ground.
Side Kerb (min, std) |  | 125
Side Kerb (min, full cover ledger) |  | 125
Comment:
Front kerb (min) |  | 75
Comment: also known as front stone
Rear kerb |  | 75
Comment: also known as infill
Base (max) |  | 500
Comment: minimum thickness 100
Headstone (75mm thick, freestanding) |  |  |  | 900
Headstone (100mm thick, freestanding) |  |  |  | 1200
Headstone (125mm thick, freestanding) |  |  |  | 1500
Comment: If headstone partially restrained, add 300mm to maximum height. If headstone fully restrained, headstone is limited by maximum overall height.
Freestanding headstone designs above 1.5m, must include computations, drawings & specifications to suit the design of the monument & must be certified by a structural engineer registered with RBP (Registered Building Practitioner). Maximum monument height must not be exceeded. Freestanding headstone designs above 1.5m, must include computations, drawings & specifications to suit the design of the monument & must be certified by a structural engineer registered with RBP (Registered Building Practitioner). Maximum monument height must not be exceeded.
Opening between kerbs (min)
| 1730 | 800
Comment:
Dowels (Stainless Steel - grace 316 or 316L or fibreglass)
75-100 mm stone |  |  |  |  | 10
100+mm stone |  |  |  |  | 13
Comment: Dowel hole diameter between 1.5 to 2 times dowel diameter
Position Identification
Minimum height of lettering 20mm (plaques min 4mm)
Nameplates
maximum 100 square centimetres
Temporary Memorial
allowed (see Full Monumental notes for details)

## Vault Graves
BMP - Vault Graves (concrete lined)
Vault Graves | Length | Width | Depth / Thickness | Max Height | Diameter
Right of Interment
| 2700 | 1250
Row 75: graves 3-19, 32-33 Row 76: graves 3-19, 32-33 Row 83: graves 34-35 Row 84: graves 34-35
Overall Height
Natural Stone |  |  |  | 2500
With accessories |  |  |  | 2800
Comment: The height of accessories on kerbs and ledgers must not exceed 1,500mm above natural ground and must be set back from the front of the right of interment by at least 600mm. Granite Candle Boxes with Glass inserts- Must be toughened glass 12mm thick min. Must have a metal frame around edge of the door.
Foundations: Pre -poured
Side Beams
Comment: 2 bar F8 trench mesh
End beams
Comment: 2 bar F8 trench mesh
Piers (min incl beam)
Comment: 1 x Y12 reinforcing bar. May require sleeving
Stone sizes
Ashlar (max) | 2640 | 1200 | 75-100
Comment: Minimum width 150mm, minimum thickness 75mm, 48 hours to cure mortar bed
Ledgers (min) |  | 900 | 70
Comment: The top of a ledger must not exceed 600mm above natural ground.
Side Kerb (min, std) |  | 125
Side Kerb (min, full cover ledger) |  | 125
Comment:
Front kerb (min) |  | 75
Comment: also known as front stone
Rear kerb |  | 75
Comment: also known as infill
Base (max) |  | 500
Comment: minimum thickness 100
Headstone (75mm thick, freestanding) |  |  |  | 900
Headstone (100mm thick, freestanding) |  |  |  | 1200
Headstone (125mm thick, freestanding) |  |  |  | 1500
Comment: If headstone partially restrained, add 300mm to maximum height. If headstone fully restrained, headstone is limited by maximum overall height.
Freestanding headstone designs above 1.5m, must include computations, drawings & specifications to suit the design of the monument & must be certified by a structural engineer registered with RBP (Registered Building Practitioner). Maximum monument height must not be exceeded. Freestanding headstone designs above 1.5m, must include computations, drawings & specifications to suit the design of the monument & must be certified by a structural engineer registered with RBP (Registered Building Practitioner). Maximum monument height must not be exceeded.
Opening between kerbs (min)
| 2050 | 860
Comment:
Dowels (Stainless Steel - grace 316 or 316L or fibreglass)
75-100 mm stone |  |  |  |  | 10
100+mm stone |  |  |  |  | 13
Comment: Dowel hole diameter between 1.5 to 2 times dowel diameter
Position Identification
Minimum height of lettering 20mm (plaques min 4mm)
Nameplates
maximum 100 square centimetres
Temporary Memorial
allowed (see Full Monumental notes for details)

## Woodlands
BMP - Woodlands - Headstone Lawn Specifications
Headstone in Lawn | Length | Width | Depth / Thickness | Max Height | Diameter
Right of Interment
Single | 3660 | 1220
Double | 3660 | 2440
Triple | 3660 | 3660
Comment:
Overall Height
Natural Stone |  |  |  | 1500
With accessories |  |  |  | 1500
Comment: Granite Candle Boxes with Glass inserts- Must be toughened glass 12mm thick min. Must have a metal frame around edge of the door.
Foundations – same size as ashlar
Single (max) | 1200 | 1200
Double (max) | 1200 | 2400
Triple (max) | 1200 | 3600
Comment: minimum thickness 300mm
Piers (min incl beam) |  |  | 2100 |  | 150
Comment: 1 x Y12 bar. May require sleeving.
Stone sizes
Single Ashlar (max) | 1200 | 1200
Double Ashlar (max) | 1200 | 2400
Triple Ashlar (max) | 1200 | 3600
Comment: Minimum thickness 75mm, 48 hours to cure mortar bed, ashlar top at natural ground level
Single Base (max) | 1000 | 1000
Double Base (max) | 1000 | 2200
Triple Base (max) | 1000 | 3400
Comment: Base stone 100mm (min) from all edges of ashlar
Headstone (75mm thick, freestanding) |  |  |  | 900
Headstone (100mm thick, freestanding) |  |  |  | 1200
Headstone (125mm thick, freestanding) |  |  |  | 1200
Comment: If headstone partially restrained, add 300mm to maximum height. If headstone is fully restrained, headstone is limited by maximum overall height.
Dowels (Stainless Steel - grace 316 or 316L or fibreglass)
75-100 mm stone |  |  |  |  | 10
100+mm stone |  |  |  |  | 13
Comment: Dowel hole diameter between 1.5 to 2 times dowel diameter
Position Identification
Minimum height of lettering 20mm (plaques 4mm)
Nameplates
maximum 100 square centimetres
Temporary Memorial
allowed (see Monumental Lawn notes for details)